Rezultati proizvodnje
Naziv
Broj
Vreme početka
Vreme završetka
Količina
preduzeć
Naziv recepture
Lokacija
narudžbe
proizvodnje
proizvodnje
narudžbe
a
DTC
SP2145
2025.12.9 0:6
2025.12.9 0:21:16
7
AZVIRT
C25/30.XC4.S4 Dmax 8 TORKET
Kvanj Tunel
DTC
SP2146
2025.12.9 0:53
2025.12.9 1:8:38
7
AZVIRT
C25/30.XC4.S4 Dmax 8 TORKET
Kvanj Tunel
DTC
SP2147
2025.12.9 2:1
2025.12.9 2:11:51
5
AZVIRT
C25/30.XC4.S4 Dmax 8 TORKET
Kvanj Tunel
LTC
SP2148
2025.12.9 4:3
2025.12.9 4:14:34
5
AZVIRT
C25/30.XC4.S4 Dmax 8 TORKET
Kvanj Tunel
LTC
SP2149
2025.12.9 4:23
2025.12.9 4:34:0
5
AZVIRT
C25/30.XC4.S4 Dmax 8 TORKET
Kvanj Tunel
LTC
SP2151
2025.12.9 7:5
2025.12.9 7:18:29
6
AZVIRT
C25/30.XC4.S4 Dmax 8 TORKET
Kvanj Tunel
LTC
SP2152
2025.12.9 13:36
2025.12.9 13:51:47
7
AZVIRT
C25/30.XC4.S4 Dmax 8 TORKET
Kvanj Tunel
LTC
SP2153
2025.12.9 14:11
2025.12.9 14:27:15
7
AZVIRT
C25/30.XC4.S4 Dmax 8 TORKET
Kvanj Tunel
LTC
SP2154
2025.12.9 16:49
2025.12.9 16:57:50
4
AZVIRT
C25/30.XC4.S4 Dmax 8 TORKET
Kvanj Tunel
1

---
Rezultati proizvodnje
Agregat
Agregat
Agregat
Agregat
Cement (1)
Cement (2)
Voda (1)
Vozač
Aditiv (3) dat, kg
Aditiv (4) dat, kg
(1) dat
(2) dat
(3) dat
(4) dat
dat
dat
data
Koso Mirnel
0
0
9459
2624
0
3083
0
16,66
1220
Gordic Radivoje 0
0
9451
2328
0
3073
0
16,73
1310
Koso Mirnel
0
0
6741
1916
0
2205
0
11,84
965
Gordic Radivoje 0
0
6753
1663
0
2200
0
12,31
950
Koso Mirnel
0
0
6769
1620
0
2206
0
11,79
950
Denis Markovic 0
0
8071
1894
0
2631
0
14,61
1141
Dragan Raguz
0
0
9444
2502
0
3081
0
16,53
1253
Denis Markovic 0
0
9474
2371
0
3080
0
16,92
1182
Dragan Raguz
0
0
5384
1196
0
1760
0
9,65
660
2