Rezultati proizvodnje
Naziv
Broj
Vreme početka
Vreme završetka
Količina
preduzeć
Naziv recepture
Lokacija
narudžbe
proizvodnje
proizvodnje
narudžbe
a
DTC
SP2165
2025.12.11 2:5
2025.12.11 2:20:29
7
AZVIRT
C25/30.XC4.S4 Dmax 8 TORKET
Kvanj Tunel
LTC
SP2166
2025.12.11 2:52
2025.12.11 3:7:43
7
AZVIRT
C25/30.XC4.S4 Dmax 8 TORKET
Kvanj Tunel
LTC
SP2167
2025.12.11 4:49
2025.12.11 4:54:28
2
AZVIRT
C25/30.XC4.S4 Dmax 8 TORKET
Kvanj Tunel
LTC
SP2168
2025.12.11 10:18 2025.12.11 10:25:37
3
AZVIRT
C25/30.XC4.S4 Dmax 8 TORKET
Kvanj Tunel
DTC
SP2169
2025.12.11 10:36 2025.12.11 10:51:23
7
AZVIRT
C25/30.XC4.S4 Dmax 8 TORKET
Kvanj Tunel
DTC
SP2170
2025.12.11 11:58 2025.12.11 12:12:56
7
AZVIRT
C25/30.XC4.S4 Dmax 8 TORKET
Kvanj Tunel
LTC
SP2171
2025.12.11 15:15 2025.12.11 15:30:20
7
AZVIRT
C25/30.XC4.S4 Dmax 8 TORKET
Kvanj Tunel
LTC
SP2172
2025.12.11 15:41 2025.12.11 15:56:26
7
AZVIRT
C25/30.XC4.S4 Dmax 8 TORKET
Kvanj Tunel
LTC
SP2173
2025.12.11 17:49 2025.12.11 18:3:48
7
AZVIRT
C25/30.XC4.S4 Dmax 8 TORKET
Kvanj Tunel
LTC
SP2174
2025.12.11 19:11 2025.12.11 19:26:7
7
AZVIRT
C25/30.XC4.S4 Dmax 8 TORKET
Kvanj Tunel
1

---
Rezultati proizvodnje
Agregat
Agregat
Agregat
Agregat
Cement (1)
Cement (2)
Voda (1)
Vozač
Aditiv (3) dat, kg
Aditiv (4) dat, kg
(1) dat
(2) dat
(3) dat
(4) dat
dat
dat
data
Koso Mirnel
0
0
9422
2398
0
3079
0
17,02
1385
Gordic Radivoje 0
0
9377
2413
0
3079
0
16,58
1460
Koso Mirnel
0
0
2693
581
0
883
0
4,95
409
Denis Markovic 0
0
4151
985
0
1319
0
7,08
586
Dragan Raguz
0
0
9479
2383
0
3080
0
16,96
1364
Denis Markovic 0
0
9417
2433
0
3085
0
16,42
1365
Dragan Raguz
0
0
9464
2280
0
3077
0
16,99
1365
Drazen Proleta
0
0
9434
2353
0
3081
0
16,93
1365
Dragan Raguz
0
0
9472
2372
0
3081
0
16,69
1364
Gordic Radivoje 0
0
9435
2499
0
3079
0
17,03
1425
2