## Sheet1
Naziv recepture | SIKA 4077 | RTD | ADING | ADITIV MC | 16-32 | 0-4 | 0-4 | 2026-04-08 | CEMENT 1 | CEMENT 2 | WATER | Količina
M4 | 0 | 0 | 0 | 0 | 0 | 0 | 0 | 0 | 0 | 0 | 0 | 1
MB35/4 P-168/22-Masinska | 0 | 898.0901 | 0 | 478.21 | 692947 | 410788 | 1276003 | 523286 | 235287 | 356183 | 137974 | 1596
Border concrete | 0 | 0 | 0 | 0 | 412594 | 387589 | 454240 | 0 | 83597 | 77903 | 20470 | 647
MB40/3 S4 P-93/21 | 2249.7 | 0 | 562.2001 | 0 | 485993 | 377006 | 485847 | 0 | 113156 | 208526 | 60043 | 758.5
MB30/3 S4 P-91/21 DELETE | 4.08 | 0 | 0.9900002 | 0 | 817 | 760 | 1080 | 0 | 592 | 0 | 138 | 7.5
MB30/3 S4 P-91/21 | 2151.41 | 0 | 515.4599 | 0 | 455816 | 397259 | 571421 | 0 | 167157 | 139997 | 61959 | 788
MB30/3 P-90/21 | 3951.87 | 0 | 0 | 0 | 1030337 | 881214 | 1634982 | 0 | 361852 | 296109 | 143873 | 1896
MB35/4 P-169/22-Rucna | 4225.109375 | 631.4 | 0 | 0 | 749238 | 456283 | 1468944 | 565246 | 335150 | 314005 | 135797 | 1715
MB45/3 S4 P-94/21 | 3302.35 | 0 | 837.2601 | 0 | 554599 | 456350 | 621273 | 0 | 196027 | 216919 | 79915 | 927.5
MB20/4 S4 P-87/21 | 0 | 0 | 0 | 0 | 191591 | 196250 | 407282 | 190798 | 90626 | 61751 | 48804 | 508.5
MB50/3 S4 P-112/21 | 105.89 | 0 | 20.77 | 0 | 15170 | 7726 | 16043 | 0 | 7070 | 3446 | 1542 | 22.5
MB40/3 P-81/22 - Eruptiv rucna | 9612.181 | 0 | 1675.99 | 0 | 733242 | 519776 | 1931069 | 1697392 | 744228 | 456918 | 236744 | 2800
Border concrete Eruptive | 0 | 0 | 0 | 0 | 36938 | 65257 | 76802 | 33101 | 19283 | 8175 | 3253 | 109.5
MB40 PAVER P-80/22 | 0 | 188.84 | 0 | 755.3501 | 116500 | 76681 | 305878 | 278057 | 107047 | 85464 | 45017 | 419.5
C25/30.XC4.S4 Dmax 8 TORKET | 0 | 0 | 60.46 | 5700.41 | 5 | 1205 | 3283462 | 821519 | 480637 | 587249 | 411769 | 2489.5
MB/20 | 0 | 0 | 0 | 0 | 0 | 47604 | 64097 | 23414 | 11489 | 4004 | 11196 | 80.5
C30/37.XC2.XD1.S4.CI 0.2.Dmax 32 | 0 | 0 | 2.03 | 0 | 0 | 0 | 0 | 0 | 0 | 0 | 0 | 1
C30/37.XC2.XD1 S4.CI O.2 Dmax16 | 0 | 0 | 10 | 0 | 0 | 3904 | 6181 | 731 | 1928 | 697 | 889 | 7
C30/37.XC2.XD1.XF4 S4.CI ,0.2 Dmax16 | 0 | 0 | 5.01 | 2.27 | 0 | 1737 | 2666 | 0 | 950 | 0 | 341 | 3.5
C25/30.XC2.S4.CI 0.2.Dmax16 | 0 | 0 | 1.7 | 0 | 0 | 666 | 1064 | 0 | 327 | 0 | 116 | 1
C30/37.XC2.XD1.XP4.S4.CI O.2.Dmax 16 | 0 | 0 | -0.06 | 1.65 | 0 | 705 | 972 | 0 | 378 | 0 | 150 | 1
C25/30.XC2.S4.C' 0.2 Dmax 32 | 0 | 0 | 0 | 12.5 | 3353 | 2580 | 10231 | 839 | 2880 | 0 | 1233 | 9
MB 30 | 0 | 0 | 0 | 0 | 0 | 5313 | 7240 | 2524 | 2408 | 0 | 1244 | 8
TK-02, C25/30, XC2, S4, CI0.2, DMAX 8-Torket | 0 | 0 | 0 | 348.15 | 0 | 35147 | 168728 | 48578 | 0 | 63798 | 28184 | 145
Fini Torket Mlazni 0-4 | 0 | 0 | 0 | 7.650001 | 0 | 0 | 3341 | 0 | 878 | 0 | 399 | 7
TK-02, C25/30, XC2, S4, CI0.2, Dmax 8 | 0 | 0 | 823.1401 | 1399.24 | 0 | 415634 | 963612 | 325041 | 203904 | 221291 | 167638 | 961